## E1
Experimental Data
| Exp E 55° |  | Exp E 60° |  | Exp E 65° |  | Exp E 70° |  | Exp E 75°
Wavelength (nm) | <\se\n\v1\n> | Wavelength (nm) | <\se\n\v1\n> | Wavelength (nm) | <\se\n\v1\n> | Wavelength (nm) | <\se\n\v1\n> | Wavelength (nm) | <\se\n\v1\n>
300 | 4.593 | 300 | 4.5385 | 300 | 4.5303 | 300 | 4.5445 | 300 | 4.5407
310 | 4.655 | 310 | 4.6432 | 310 | 4.6552 | 310 | 4.6445 | 310 | 4.633
320 | 4.568 | 320 | 4.547 | 320 | 4.5326 | 320 | 4.5253 | 320 | 4.5119
330 | 4.2427 | 330 | 4.2285 | 330 | 4.2136 | 330 | 4.2026 | 330 | 4.175
340 | 3.7952 | 340 | 3.7964 | 340 | 3.7839 | 340 | 3.7683 | 340 | 3.741
350 | 3.3867 | 350 | 3.3818 | 350 | 3.3665 | 350 | 3.3538 | 350 | 3.3227
360 | 2.9996 | 360 | 2.986 | 360 | 2.9768 | 360 | 2.9651 | 360 | 2.944
370 | 2.6714 | 370 | 2.6565 | 370 | 2.6595 | 370 | 2.645 | 370 | 2.6317
380 | 2.4588 | 380 | 2.4555 | 380 | 2.4545 | 380 | 2.4507 | 380 | 2.4243
390 | 2.2851 | 390 | 2.283 | 390 | 2.2859 | 390 | 2.2824 | 390 | 2.258
400 | 2.1423 | 400 | 2.1477 | 400 | 2.1479 | 400 | 2.1424 | 400 | 2.1241
410 | 2.0171 | 410 | 2.0251 | 410 | 2.0287 | 410 | 2.0227 | 410 | 2.0024
420 | 1.9055 | 420 | 1.9166 | 420 | 1.9207 | 420 | 1.9165 | 420 | 1.8955
430 | 1.8096 | 430 | 1.8199 | 430 | 1.8247 | 430 | 1.8178 | 430 | 1.8003
440 | 1.717 | 440 | 1.7298 | 440 | 1.7367 | 440 | 1.7295 | 440 | 1.7107
450 | 1.6388 | 450 | 1.6523 | 450 | 1.6587 | 450 | 1.6554 | 450 | 1.6304
460 | 1.5563 | 460 | 1.5713 | 460 | 1.578 | 460 | 1.5751 | 460 | 1.5474
470 | 1.4644 | 470 | 1.4809 | 470 | 1.489 | 470 | 1.4842 | 470 | 1.455
480 | 1.3411 | 480 | 1.359 | 480 | 1.3681 | 480 | 1.3638 | 480 | 1.3324
490 | 1.1711 | 490 | 1.1915 | 490 | 1.199 | 490 | 1.1954 | 490 | 1.1641
500 | 0.94123 | 500 | 0.96217 | 500 | 0.97419 | 500 | 0.96939 | 500 | 0.93043
510 | 0.66611 | 510 | 0.68739 | 510 | 0.70347 | 510 | 0.69953 | 510 | 0.65689
520 | 0.34443 | 520 | 0.36687 | 520 | 0.37709 | 520 | 0.37012 | 520 | 0.32358
530 | 0.031045 | 530 | 0.047932 | 530 | 0.057124 | 530 | 0.040764 | 530 | -0.015388
540 | -0.31099 | 540 | -0.29813 | 540 | -0.29802 | 540 | -0.31902 | 540 | -0.38063
550 | -0.66896 | 550 | -0.66174 | 550 | -0.66487 | 550 | -0.68929 | 550 | -0.75699
560 | -1.0206 | 560 | -1.0139 | 560 | -1.0195 | 560 | -1.0478 | 560 | -1.1132
570 | -1.341 | 570 | -1.3358 | 570 | -1.3404 | 570 | -1.3663 | 570 | -1.4269
580 | -1.6184 | 580 | -1.6114 | 580 | -1.6168 | 580 | -1.6356 | 580 | -1.6883
590 | -1.8573 | 590 | -1.8512 | 590 | -1.854 | 590 | -1.8704 | 590 | -1.9156
600 | -2.0774 | 600 | -2.0703 | 600 | -2.0716 | 600 | -2.0874 | 600 | -2.1248
610 | -2.2824 | 610 | -2.2776 | 610 | -2.2768 | 610 | -2.2895 | 610 | -2.3191
620 | -2.4884 | 620 | -2.4806 | 620 | -2.4809 | 620 | -2.4887 | 620 | -2.5145
630 | -2.6921 | 630 | -2.685 | 630 | -2.6865 | 630 | -2.6941 | 630 | -2.718
640 | -2.9092 | 640 | -2.9057 | 640 | -2.9029 | 640 | -2.9107 | 640 | -2.9333
650 | -3.1327 | 650 | -3.1281 | 650 | -3.123 | 650 | -3.1281 | 650 | -3.1475
660 | -3.358 | 660 | -3.3529 | 660 | -3.3538 | 660 | -3.3578 | 660 | -3.3771
670 | -3.5965 | 670 | -3.5905 | 670 | -3.5894 | 670 | -3.5921 | 670 | -3.6106
680 | -3.845 | 680 | -3.8371 | 680 | -3.8394 | 680 | -3.8419 | 680 | -3.8586
690 | -4.0925 | 690 | -4.0869 | 690 | -4.086 | 690 | -4.089 | 690 | -4.1028
700 | -4.3423 | 700 | -4.3367 | 700 | -4.3392 | 700 | -4.3436 | 700 | -4.3584
710 | -4.6157 | 710 | -4.6092 | 710 | -4.6059 | 710 | -4.6103 | 710 | -4.6251
720 | -4.87 | 720 | -4.8676 | 720 | -4.8707 | 720 | -4.869 | 720 | -4.8825
730 | -5.15 | 730 | -5.142 | 730 | -5.1434 | 730 | -5.1445 | 730 | -5.1579
740 | -5.4173 | 740 | -5.4121 | 740 | -5.4129 | 740 | -5.4148 | 740 | -5.4265
750 | -5.6931 | 750 | -5.6922 | 750 | -5.6949 | 750 | -5.698 | 750 | -5.7075
760 | -5.9847 | 760 | -5.9823 | 760 | -5.9777 | 760 | -5.9826 | 760 | -5.9932
770 | -6.2577 | 770 | -6.2566 | 770 | -6.2502 | 770 | -6.2548 | 770 | -6.2719
780 | -6.5519 | 780 | -6.554 | 780 | -6.5478 | 780 | -6.5519 | 780 | -6.5631
790 | -6.8558 | 790 | -6.849 | 790 | -6.846 | 790 | -6.8453 | 790 | -6.8609
800 | -7.1421 | 800 | -7.1359 | 800 | -7.1416 | 800 | -7.1417 | 800 | -7.1534
810 | -7.446 | 810 | -7.4471 | 810 | -7.4397 | 810 | -7.4406 | 810 | -7.4507
820 | -7.792 | 820 | -7.795 | 820 | -7.7888 | 820 | -7.7736 | 820 | -7.7854
830 | -8.0357 | 830 | -8.0266 | 830 | -8.0195 | 830 | -8.0192 | 830 | -8.0308
840 | -8.3514 | 840 | -8.3569 | 840 | -8.3549 | 840 | -8.3578 | 840 | -8.3691
850 | -8.6559 | 850 | -8.6513 | 850 | -8.6546 | 850 | -8.6491 | 850 | -8.6546
860 | -9.0358 | 860 | -9.0252 | 860 | -9.021 | 860 | -9.0212 | 860 | -9.0293
870 | -9.3669 | 870 | -9.37 | 870 | -9.3529 | 870 | -9.3638 | 870 | -9.3744
880 | -9.6508 | 880 | -9.6576 | 880 | -9.6496 | 880 | -9.6581 | 880 | -9.6704
890 | -9.9614 | 890 | -9.9464 | 890 | -9.94 | 890 | -9.9446 | 890 | -9.9513
900 | -10.277 | 900 | -10.278 | 900 | -10.282 | 900 | -10.278 | 900 | -10.285
910 | -10.624 | 910 | -10.613 | 910 | -10.608 | 910 | -10.61 | 910 | -10.61
920 | -10.953 | 920 | -10.937 | 920 | -10.938 | 920 | -10.94 | 920 | -10.952
930 | -11.304 | 930 | -11.295 | 930 | -11.293 | 930 | -11.286 | 930 | -11.298
940 | -11.641 | 940 | -11.649 | 940 | -11.637 | 940 | -11.645 | 940 | -11.657
950 | -12.009 | 950 | -11.992 | 950 | -11.989 | 950 | -11.99 | 950 | -11.997
960 | -12.338 | 960 | -12.324 | 960 | -12.329 | 960 | -12.327 | 960 | -12.333
970 | -12.691 | 970 | -12.708 | 970 | -12.709 | 970 | -12.707 | 970 | -12.723
980 | -13.058 | 980 | -13.062 | 980 | -13.058 | 980 | -13.051 | 980 | -13.068
990 | -13.428 | 990 | -13.421 | 990 | -13.431 | 990 | -13.425 | 990 | -13.439
1000 | -13.799 | 1000 | -13.778 | 1000 | -13.766 | 1000 | -13.777 | 1000 | -13.771

## E2
Experimental Data
| Exp E 55° |  | Exp E 60° |  | Exp E 65° |  | Exp E 70° |  | Exp E 75°
Wavelength (nm) | <\se\n\v2\n> | Wavelength (nm) | <\se\n\v2\n> | Wavelength (nm) | <\se\n\v2\n> | Wavelength (nm) | <\se\n\v2\n> | Wavelength (nm) | <\se\n\v2\n>
300 | 3.6282 | 300 | 3.6431 | 300 | 3.644 | 300 | 3.6449 | 300 | 3.6189
310 | 3.0372 | 310 | 3.048 | 310 | 3.044 | 310 | 3.0463 | 310 | 3.0404
320 | 2.4314 | 320 | 2.4246 | 320 | 2.4331 | 320 | 2.4372 | 320 | 2.4402
330 | 1.9302 | 330 | 1.9291 | 330 | 1.9365 | 330 | 1.933 | 330 | 1.973
340 | 1.6168 | 340 | 1.6159 | 340 | 1.6177 | 340 | 1.641 | 340 | 1.692
350 | 1.4527 | 350 | 1.4665 | 350 | 1.4791 | 350 | 1.5139 | 350 | 1.5464
360 | 1.4691 | 360 | 1.4803 | 360 | 1.4926 | 360 | 1.5118 | 360 | 1.5588
370 | 1.5676 | 370 | 1.5796 | 370 | 1.5863 | 370 | 1.6091 | 370 | 1.6371
380 | 1.5591 | 380 | 1.5679 | 380 | 1.584 | 380 | 1.5963 | 380 | 1.6348
390 | 1.5773 | 390 | 1.5943 | 390 | 1.6063 | 390 | 1.626 | 390 | 1.6547
400 | 1.6067 | 400 | 1.6209 | 400 | 1.6339 | 400 | 1.655 | 400 | 1.6805
410 | 1.6302 | 410 | 1.645 | 410 | 1.6591 | 410 | 1.6779 | 410 | 1.7059
420 | 1.6407 | 420 | 1.6567 | 420 | 1.6692 | 420 | 1.6852 | 420 | 1.7174
430 | 1.6431 | 430 | 1.6551 | 430 | 1.6679 | 430 | 1.6831 | 430 | 1.7102
440 | 1.6237 | 440 | 1.6332 | 440 | 1.6459 | 440 | 1.6612 | 440 | 1.6922
450 | 1.5738 | 450 | 1.5838 | 450 | 1.5975 | 450 | 1.612 | 450 | 1.6442
460 | 1.5057 | 460 | 1.5136 | 460 | 1.5245 | 460 | 1.5423 | 460 | 1.5726
470 | 1.4048 | 470 | 1.4124 | 470 | 1.4203 | 470 | 1.4358 | 470 | 1.4731
480 | 1.2659 | 480 | 1.2714 | 480 | 1.2795 | 480 | 1.294 | 480 | 1.3286
490 | 1.1121 | 490 | 1.1138 | 490 | 1.1186 | 490 | 1.1325 | 490 | 1.1636
500 | 0.96575 | 500 | 0.9641 | 500 | 0.9639 | 500 | 0.97435 | 500 | 1.0025
510 | 0.85087 | 510 | 0.84863 | 510 | 0.84368 | 510 | 0.84566 | 510 | 0.85913
520 | 0.75946 | 520 | 0.75008 | 520 | 0.73995 | 520 | 0.73266 | 520 | 0.73251
530 | 0.68974 | 530 | 0.6761 | 530 | 0.66216 | 530 | 0.64547 | 530 | 0.63296
540 | 0.64728 | 540 | 0.63019 | 540 | 0.61376 | 540 | 0.59548 | 540 | 0.57633
550 | 0.64707 | 550 | 0.63404 | 550 | 0.61615 | 550 | 0.59837 | 550 | 0.57518
560 | 0.69957 | 560 | 0.68822 | 560 | 0.67198 | 560 | 0.65455 | 560 | 0.63152
570 | 0.79311 | 570 | 0.78244 | 570 | 0.76774 | 570 | 0.74927 | 570 | 0.72508
580 | 0.90001 | 580 | 0.88838 | 580 | 0.87495 | 580 | 0.85807 | 580 | 0.83409
590 | 1.0002 | 590 | 0.98777 | 590 | 0.97431 | 590 | 0.95675 | 590 | 0.9319
600 | 1.0835 | 600 | 1.0708 | 600 | 1.0554 | 600 | 1.041 | 600 | 1.0163
610 | 1.1479 | 610 | 1.1364 | 610 | 1.1215 | 610 | 1.1046 | 610 | 1.0781
620 | 1.1958 | 620 | 1.1844 | 620 | 1.1697 | 620 | 1.1514 | 620 | 1.1277
630 | 1.2308 | 630 | 1.2181 | 630 | 1.2032 | 630 | 1.1879 | 630 | 1.1639
640 | 1.2584 | 640 | 1.2443 | 640 | 1.2319 | 640 | 1.2147 | 640 | 1.1906
650 | 1.2787 | 650 | 1.2622 | 650 | 1.2546 | 650 | 1.234 | 650 | 1.2119
660 | 1.2938 | 660 | 1.2807 | 660 | 1.2681 | 660 | 1.2541 | 660 | 1.2268
670 | 1.3055 | 670 | 1.2941 | 670 | 1.2848 | 670 | 1.2697 | 670 | 1.2426
680 | 1.321 | 680 | 1.3137 | 680 | 1.297 | 680 | 1.2826 | 680 | 1.2614
690 | 1.3352 | 690 | 1.3294 | 690 | 1.3137 | 690 | 1.2961 | 690 | 1.2754
700 | 1.3564 | 700 | 1.3517 | 700 | 1.3276 | 700 | 1.3163 | 700 | 1.2927
710 | 1.3758 | 710 | 1.3689 | 710 | 1.3525 | 710 | 1.337 | 710 | 1.3135
720 | 1.3957 | 720 | 1.3887 | 720 | 1.3735 | 720 | 1.3582 | 720 | 1.3352
730 | 1.4228 | 730 | 1.4148 | 730 | 1.3915 | 730 | 1.3823 | 730 | 1.3552
740 | 1.4464 | 740 | 1.4364 | 740 | 1.4174 | 740 | 1.405 | 740 | 1.3768
750 | 1.4691 | 750 | 1.4541 | 750 | 1.4436 | 750 | 1.423 | 750 | 1.4054
760 | 1.4969 | 760 | 1.4819 | 760 | 1.4655 | 760 | 1.4517 | 760 | 1.4288
770 | 1.527 | 770 | 1.5054 | 770 | 1.4906 | 770 | 1.4775 | 770 | 1.4546
780 | 1.5499 | 780 | 1.5275 | 780 | 1.5272 | 780 | 1.5058 | 780 | 1.4821
790 | 1.5815 | 790 | 1.5643 | 790 | 1.5543 | 790 | 1.5357 | 790 | 1.5084
800 | 1.6146 | 800 | 1.5942 | 800 | 1.5804 | 800 | 1.571 | 800 | 1.5423
810 | 1.6347 | 810 | 1.622 | 810 | 1.6081 | 810 | 1.5964 | 810 | 1.569
820 | 1.6548 | 820 | 1.6496 | 820 | 1.6416 | 820 | 1.6297 | 820 | 1.6113
830 | 1.7056 | 830 | 1.6891 | 830 | 1.6734 | 830 | 1.6642 | 830 | 1.6361
840 | 1.7427 | 840 | 1.7211 | 840 | 1.7103 | 840 | 1.6994 | 840 | 1.6582
850 | 1.7859 | 850 | 1.7529 | 850 | 1.7412 | 850 | 1.7342 | 850 | 1.6982
860 | 1.8174 | 860 | 1.7966 | 860 | 1.7832 | 860 | 1.767 | 860 | 1.7364
870 | 1.8631 | 870 | 1.8382 | 870 | 1.8268 | 870 | 1.8072 | 870 | 1.7813
880 | 1.89 | 880 | 1.8761 | 880 | 1.8628 | 880 | 1.8402 | 880 | 1.8085
890 | 1.9411 | 890 | 1.9091 | 890 | 1.8953 | 890 | 1.8794 | 890 | 1.8447
900 | 1.9781 | 900 | 1.9572 | 900 | 1.9384 | 900 | 1.9218 | 900 | 1.8826
910 | 2.0137 | 910 | 1.9827 | 910 | 1.9729 | 910 | 1.9523 | 910 | 1.9171
920 | 2.0503 | 920 | 2.0288 | 920 | 2.0211 | 920 | 1.996 | 920 | 1.9588
930 | 2.1027 | 930 | 2.0729 | 930 | 2.0638 | 930 | 2.0455 | 930 | 2.001
940 | 2.146 | 940 | 2.1248 | 940 | 2.0995 | 940 | 2.0834 | 940 | 2.0435
950 | 2.1925 | 950 | 2.1609 | 950 | 2.1476 | 950 | 2.1236 | 950 | 2.0859
960 | 2.2386 | 960 | 2.2084 | 960 | 2.1997 | 960 | 2.1718 | 960 | 2.1295
970 | 2.2915 | 970 | 2.2432 | 970 | 2.2308 | 970 | 2.2127 | 970 | 2.1778
980 | 2.3313 | 980 | 2.3031 | 980 | 2.2853 | 980 | 2.27 | 980 | 2.2246
990 | 2.3883 | 990 | 2.3544 | 990 | 2.3307 | 990 | 2.3121 | 990 | 2.276
1000 | 2.4397 | 1000 | 2.3939 | 1000 | 2.3884 | 1000 | 2.3643 | 1000 | 2.3213